## data
ah | t2 | t3 | t4 | t5 | r0 | r1 | c1 | r2 | c2
3a | 1132 | 2041 | 2045 | 2518 | 0.141 | 0.057 | 8.62 | 0.03 | 33.137
6a | 2989 | 3887 | 3920 | 4839 | 0.14 | 0.057 | 8.677 | 0.029 | 33.5
12a | 5024 | 5692 | 5702 | 6157 | 0.139 | 0.056 | 8.85 | 0.028 | 34.82
18a | 6690 | 7573 | 7580 | 8162 | 0.139 | 0.056 | 8.898 | 0.028 | 35.195
3a | 8725 | 9674 | 9700 | 10337 | 0.14 | 0.056 | 8.781 | 0.029 | 34.296
6a | 10623 | 11517 | 11600 | 12135 | 0.139 | 0.056 | 8.839 | 0.028 | 34.74
12a | 12599 | 13365 | 13380 | 14138 | 0.139 | 0.055 | 8.941 | 0.028 | 35.53
18a | 14423 | 15209 | 15300 | 16059 | 0.138 | 0.055 | 9.011 | 0.027 | 36.091
3a | 16399 | 17292 | 17300 | 18089 | 0.139 | 0.056 | 8.912 | 0.028 | 35.306
6a | 18498 | 19147 | 19150 | 20073 | 0.139 | 0.055 | 8.978 | 0.027 | 35.83
12a | 20320 | 21000 | 21002 | 21381 | 0.138 | 0.054 | 9.141 | 0.026 | 37.15
18a | 21934 | 22844 | 23000 | 23538 | 0.137 | 0.054 | 9.23 | 0.026 | 37.91
3a | 23927 | 24902 | 24912 | 25121 | 0.137 | 0.054 | 9.254 | 0.026 | 38.09
6a | 25925 | 26767 | 26800 | 27245 | 0.136 | 0.053 | 9.323 | 0.025 | 38.68
12a | 27797 | 28635 | 28640 | 29117 | 0.136 | 0.052 | 9.438 | 0.025 | 39.69
18a | 29925 | 30478 | 30492 | 31388 | 0.135 | 0.052 | 9.6 | 0.024 | 41.21
3a | 31687 | 32569 | 32584 | 33156 | 0.135 | 0.052 | 9.53 | 0.024 | 40.5
6a | 33596 | 34426 | 34454 | 35138 | 0.135 | 0.052 | 9.59 | 0.024 | 41.09
12a | 35597 | 36276 | 36292 | 36919 | 0.134 | 0.051 | 9.73 | 0.023 | 42.42
18a | 37162 | 38113 | 38210 | 38988 | 0.134 | 0.05 | 9.85 | 0.022 | 43.57
3a | 39136 | 40170 | 40190 | 40954 | 0.133 | 0.05 | 9.88 | 0.022 | 43.88
6a | 41108 | 42046 | 42052 | 43031 | 0.133 | 0.05 | 9.935 | 0.022 | 44.35
12a | 43179 | 43905 | 43924 | 44637 | 0.132 | 0.049 | 10.08 | 0.021 | 45.84
18a | 45003 | 45748 | 45792 | 46393 | 0.131 | 0.048 | 10.28 | 0.02 | 47.97
3a | 47030 | 47829 | 47840 | 48691 | 0.132 | 0.048 | 10.23 | 0.02 | 47.47
6a | 48883 | 49683 | 49690 | 50546 | 0.131 | 0.048 | 10.29 | 0.019 | 48.1 | r0 | r1 | c1 | r2 | c2
12a | 50960 | 51540 | 51550 | 52300 | 0.131 | 0.047 | 10.45 | 0.021 | 49.89 | 0.136714 | 0.053286 | 9.315 | 0.0255 | 38.954
18a | 52687 | 53384 | 53390 | 54270 | 0.13 | 0.047 | 10.57 | 0.02 | 51.26 | 0.136143 | 0.053 | 9.376 | 0.0248 | 39.47
[10 empty] | 0.135571 | 0.052 | 9.518 | 0.0245 | 40.76
[10 empty] | 0.13486 | 0.05171 | 9.634 | 0.0238 | 41.88

## 1C
r0 | r1 | c1 | r2 | c2
0.141 | 0.057 | 8.62 | 0.03 | 33.137
0.14 | 0.056 | 8.781 | 0.029 | 34.296
0.139 | 0.056 | 8.912 | 0.028 | 35.306
0.137 | 0.054 | 9.254 | 0.026 | 38.09
0.135 | 0.052 | 9.53 | 0.024 | 40.5
0.133 | 0.05 | 9.88 | 0.022 | 43.88
0.132 | 0.048 | 10.23 | 0.02 | 47.47
0.1367143 | 0.05328571 | 9.315286 | 0.02557143 | 38.95414

## 2C
r0 | r1 | c1 | r2 | c2
0.14 | 0.057 | 8.677 | 0.029 | 33.5
0.139 | 0.056 | 8.839 | 0.028 | 34.74
0.139 | 0.055 | 8.978 | 0.027 | 35.83
0.136 | 0.053 | 9.323 | 0.025 | 38.68
0.135 | 0.052 | 9.59 | 0.024 | 41.09
0.133 | 0.05 | 9.935 | 0.022 | 44.35
0.131 | 0.048 | 10.29 | 0.019 | 48.1
0.1361429 | 0.053 | 9.376 | 0.02485714 | 39.47

## 4C
r0 | r1 | c1 | r2 | c2
0.139 | 0.056 | 8.85 | 0.028 | 34.82
0.139 | 0.055 | 8.941 | 0.028 | 35.53
0.138 | 0.054 | 9.141 | 0.026 | 37.15
0.136 | 0.052 | 9.438 | 0.025 | 39.69
0.134 | 0.051 | 9.73 | 0.023 | 42.42
0.132 | 0.049 | 10.08 | 0.021 | 45.84
0.131 | 0.047 | 10.45 | 0.021 | 49.89
0.1355714 | 0.052 | 9.518571 | 0.02457143 | 40.76286

## 6C
r0 | r1 | c1 | r2 | c2
0.139 | 0.056 | 8.898 | 0.028 | 35.195
0.138 | 0.055 | 9.011 | 0.027 | 36.091
0.137 | 0.054 | 9.23 | 0.026 | 37.91
0.135 | 0.052 | 9.6 | 0.024 | 41.21
0.134 | 0.05 | 9.85 | 0.022 | 43.57
0.131 | 0.048 | 10.28 | 0.02 | 47.97
0.13 | 0.047 | 10.57 | 0.02 | 51.26
0.1348571 | 0.05171429 | 9.634143 | 0.02385714 | 41.88657

## final
r0 | r1 | c1 | r2 | c2
0.136714 | 0.053286 | 9.315 | 0.0255 | 38.954
0.136143 | 0.053 | 9.376 | 0.0248 | 39.47
0.135571 | 0.052 | 9.518 | 0.0245 | 40.76
0.13486 | 0.05171 | 9.634 | 0.0238 | 41.88
0.135822 | 0.052499 | 9.46075 | 0.02465 | 40.266