## Sheet1
ah | t2 | t3 | t4 | t5 | r0 | r1 | c1 | r2 | c2
6a | 823 | 1031 | 1082 | 1279 | 0.14 | 0.057 | 8.715 | 0.029 | 33.79
12a | 1686 | 1886 | 1913 | 2145 | 0.139 | 0.055 | 8.932 | 0.028 | 35.46
18a | 2624 | 2798 | 2850 | 3105 | 0.138 | 0.054 | 9.141 | 0.026 | 37.14
3a | 3831 | 3990 | 4009 | 4183 | 0.14 | 0.056 | 8.813 | 0.028 | 34.53
6a | 4723 | 4901 | 4950 | 5129 | 0.139 | 0.056 | 8.91 | 0.028 | 35.28
12a | 5581 | 5787 | 5838 | 6010 | 0.138 | 0.055 | 9.08 | 0.027 | 36.64
18a | 6541 | 6701 | 6747 | 6951 | 0.137 | 0.053 | 9.294 | 0.026 | 38.43
3a | 7826 | 8017 | 8048 | 8170 | 0.139 | 0.056 | 8.864 | 0.028 | 34.93
6a | 8806 | 8924 | 8968 | 9120 | 0.138 | 0.055 | 9.011 | 0.027 | 36.08
12a | 9669 | 9828 | 9893 | 10028 | 0.137 | 0.054 | 9.187 | 0.026 | 37.53
18a | 10554 | 10717 | 10757 | 10938 | 0.136 | 0.053 | 9.34 | 0.025 | 38.89
3a | 11848 | 12094 | 12104 | 12258 | 0.138 | 0.055 | 9.032 | 0.027 | 36.26
6a | 12816 | 12991 | 13023 | 13221 | 0.137 | 0.054 | 9.154 | 0.026 | 37.25
12a | 13747 | 13886 | 13939 | 14150 | 0.136 | 0.053 | 9.374 | 0.025 | 39.12
18a | 14658 | 14802 | 14854 | 15132 | 0.135 | 0.052 | 9.53 | 0.024 | 40.53
3a | 15992 | 16179 | 16219 | 16404 | 0.136 | 0.053 | 9.343 | 0.025 | 38.86
6a | 16929 | 17068 | 17127 | 17369 | 0.136 | 0.052 | 9.45 | 0.025 | 39.86
12a | 17819 | 17979 | 18031 | 18294 | 0.135 | 0.051 | 9.638 | 0.024 | 41.5
18a | 18710 | 18900 | 18976 | 19216 | 0.134 | 0.05 | 9.806 | 0.023 | 43.08
3a | 20104 | 20277 | 20316 | 20523 | 0.134 | 0.051 | 9.7 | 0.023 | 42.09
6a | 20968 | 21185 | 21231 | 21431 | 0.134 | 0.051 | 9.794 | 0.023 | 42.97
12a | 21912 | 22092 | 22152 | 22366 | 0.133 | 0.049 | 10.01 | 0.022 | 45.13
18a | 22767 | 23001 | 23653 | 23327 | 0.132 | 0.049 | 10.14 | 0.021 | 46.51
3a | 24206 | 24388 | 24430 | 24629 | 0.132 | 0.049 | 10.07 | 0.021 | 45.75
6a | 25085 | 25274 | 25349 | 25548 | 0.132 | 0.049 | 10.18 | 0.021 | 46.87
12a | 26035 | 26195 | 26231 | 26482 | 0.131 | 0.047 | 10.43 | 0.02 | 49.7
18a | 26898 | 27087 | 27137 | 27436 | 0.13 | 0.047 | 10.6 | 0.019 | 51.57
3a | 28263 | 28466 | 28516 | 28708 | 0.131 | 0.048 | 10.34 | 0.02 | 48.69
6a | 29212 | 29375 | 29425 | 29605 | 0.13 | 0.047 | 10.49 | 0.019 | 50.35
12a | 30119 | 30287 | 30323 | 30565 | 0.129 | 0.046 | 10.73 | 0.018 | 53.16
18a | 31040 | 31206 | 31243 | 31519 | 0.128 | 0.045 | 10.97 | 0.017 | 56.23
3a | 32350 | 32582 | 32638 | 32818 | 0.129 | 0.046 | 10.78 | 0.018 | 53.84
6a | 33295 | 33468 | 33519 | 33743 | 0.129 | 0.045 | 10.93 | 0.017 | 55.66
12a | 34812 | 34379 | 34442 | 34734 | 0.128 | 0.044 | 11.12 | 0.017 | 58.196
18a | 35074 | 35292 | 35356 | 35592 | 0.127 | 0.043 | 11.4 | 0.016 | 62.24
3a | 36461 | 36668 | 36715 | 36915 | 0.127 | 0.043 | 11.44 | 0.015 | 62.83
6a | 37384 | 37574 | 37642 | 37837 | 0.126 | 0.042 | 11.69 | 0.014 | 66.78
12a | 38299 | 38418 | 38530 | 38784 | 0.124 | 0.041 | 12.12 | 0.013 | 74.36
18a | 39222 | 39365 | 39400 | 39612 | 0.126 | 0.043 | 11.53 | 0.015 | 64.26
3a | 40446 | 40639 | 40694 | 40894 | 0.124 | 0.04 | 12.26 | 0.012 | 76.98
6a | 41356 | 41533 | 41579 | 41826 | 0.122 | 0.0395 | 12.64 | 0.011 | 85.104
12a | 42274 | 42419 | 42510 | 42657 | 0.124 | 0.04 | 12.21 | 0.013 | 76.05
18a | 43112 | 43236 | 43300 | 43422 | 0.125 | 0.041 | 11.97 | 0.013 | 71.52

## 1c
3a | r0 | r1 | c1 | r2 | c2
| 0.14 | 0.056 | 8.813 | 0.028 | 34.53
| 0.139 | 0.056 | 8.864 | 0.028 | 34.93
| 0.138 | 0.055 | 9.032 | 0.027 | 36.26
| 0.136 | 0.053 | 9.343 | 0.025 | 38.86
| 0.134 | 0.051 | 9.7 | 0.023 | 42.09
| 0.132 | 0.049 | 10.07 | 0.021 | 45.75
| 0.131 | 0.048 | 10.34 | 0.02 | 48.69
| 0.129 | 0.046 | 10.78 | 0.018 | 53.84
| 0.127 | 0.043 | 11.44 | 0.015 | 62.83
| 0.124 | 0.04 | 12.26 | 0.012 | 76.98
| 0.133 | 0.0497 | 10.0642 | 0.0217 | 47.476

## 2c
6a | r0 | r1 | c1 | r2 | c2
| 0.14 | 0.057 | 8.715 | 0.029 | 33.79
| 0.139 | 0.056 | 8.91 | 0.028 | 35.28
| 0.138 | 0.055 | 9.011 | 0.027 | 36.08
| 0.137 | 0.054 | 9.154 | 0.026 | 37.25
| 0.136 | 0.052 | 9.45 | 0.025 | 39.86
| 0.134 | 0.051 | 9.794 | 0.023 | 42.97
| 0.132 | 0.049 | 10.18 | 0.021 | 46.87
| 0.13 | 0.047 | 10.49 | 0.019 | 50.35
| 0.129 | 0.045 | 10.93 | 0.017 | 55.66
| 0.126 | 0.042 | 11.69 | 0.014 | 66.78
| 0.122 | 0.0395 | 12.64 | 0.011 | 85.104
| 0.133 | 0.04977273 | 10.08764 | 0.02181818 | 48.18127

## 4c
12a | r0 | r1 | c1 | r2 | c2
| 0.139 | 0.055 | 8.932 | 0.028 | 35.46
| 0.138 | 0.055 | 9.08 | 0.027 | 36.64
| 0.137 | 0.054 | 9.187 | 0.026 | 37.53
| 0.136 | 0.053 | 9.374 | 0.025 | 39.12
| 0.135 | 0.051 | 9.638 | 0.024 | 41.5
| 0.133 | 0.049 | 10.01 | 0.022 | 45.13
| 0.131 | 0.047 | 10.43 | 0.02 | 49.7
| 0.129 | 0.046 | 10.73 | 0.018 | 53.16
| 0.128 | 0.044 | 11.12 | 0.017 | 58.196
| 0.124 | 0.041 | 12.12 | 0.013 | 74.36
| 0.124 | 0.04 | 12.21 | 0.013 | 76.05
| 0.1321818 | 0.04863636 | 10.25736 | 0.02118182 | 49.71327

## 6c
18a | r0 | r1 | c1 | r2 | c2
| 0.138 | 0.054 | 9.141 | 0.026 | 37.14
| 0.137 | 0.053 | 9.294 | 0.026 | 38.43
| 0.136 | 0.053 | 9.34 | 0.025 | 38.89
| 0.135 | 0.052 | 9.53 | 0.024 | 40.53
| 0.134 | 0.05 | 9.806 | 0.023 | 43.08
| 0.132 | 0.049 | 10.14 | 0.021 | 46.51
| 0.13 | 0.047 | 10.6 | 0.019 | 51.57
| 0.128 | 0.045 | 10.97 | 0.017 | 56.23
| 0.127 | 0.043 | 11.4 | 0.016 | 62.24
| 0.126 | 0.043 | 11.53 | 0.015 | 64.26
| 0.125 | 0.041 | 11.97 | 0.013 | 71.52
| 0.1316364 | 0.04818182 | 10.33827 | 0.02045455 | 50.03636

## final
r0 | r1 | c1 | r2 | c2
0.133 | 0.0497 | 10.064 | 0.0217 | 47.47
0.133 | 0.0497 | 10.087 | 0.218 | 48.18
0.132 | 0.048 | 10.25 | 0.0211 | 49.71
0.131 | 0.048 | 10.33 | 0.0204 | 50.03